## Sheet1
Acceptable for SOs | 1003 Dispenser S/N | Inspection Comments | Example Pictures
Maybe | 1226677 | - rough channels - a few places have pieces of PI or parylene in channels - tooling marks on faceplate | \\ENG\Product Engineering\Hardware\Wet System\Project\Resist Contamination\Dispenser Inspection\Snips of Dispenser Defects\1226677
No | 1238610 | - minor tooling marks - improperly formed channels (several places) | \\ENG\Product Engineering\Hardware\Wet System\Project\Resist Contamination\Dispenser Inspection\Snips of Dispenser Defects\1238610
Maybe? | 1239250 | - large pieces of debris - possible tooling marks -possible PI flap? | \\ENG\Product Engineering\Hardware\Wet System\Project\Resist Contamination\Dispenser Inspection\Snips of Dispenser Defects\1239250
Yes | 1239519 | OK | \\ENG\Product Engineering\Hardware\Wet System\Project\Resist Contamination\Dispenser Inspection\Snips of Dispenser Defects\1239519
Yes | 1239641 | - some debris on faceplate - nozzles and channels look ok
Yes | 1239653 | OK | \\ENG\Product Engineering\Hardware\Wet System\Project\Resist Contamination\Dispenser Inspection\Snips of Dispenser Defects\1239653
Maybe | 2003059 | - Metal piece is channel? | \\ENG\Product Engineering\Hardware\Wet System\Project\Resist Contamination\Dispenser Inspection\Snips of Dispenser Defects\2003059
No | 2003359 | - Improperly formed channels - Improperly ablated nozzles -there are "bubbles" in channels | \\ENG\Product Engineering\Hardware\Wet System\Project\Resist Contamination\Dispenser Inspection\Snips of Dispenser Defects\2003359
Maybe | 2003712 | - channel walls are rough - tooling marks on faceplate | \\ENG\Product Engineering\Hardware\Wet System\Project\Resist Contamination\Dispenser Inspection\Snips of Dispenser Defects\2003712
Yes | 2003806 | - several small articfacts in channels - rough channels | "\\ENG\Product Engineering\Hardware\Wet System\Project\Resist Contamination\Dispenser Inspection\Snips of Dispenser Defects\2003806"
yes | 2007649 | - slightly rouch channels, but still ok
Yes | 2013723 | - Weird Channels - Debris on faceplate | \\ENG\Product Engineering\Hardware\Wet System\Project\Resist Contamination\Dispenser Inspection\Snips of Dispenser Defects\2003723
Maybe | 2103730 | - Oddly shaped, rough channel - tooling marks | \\ENG\Product Engineering\Hardware\Wet System\Project\Resist Contamination\Dispenser Inspection\Snips of Dispenser Defects\2003730
No | 2013736 | - improperly ablated nozzle - artifacts in channel | \\ENG\Product Engineering\Hardware\Wet System\Project\Resist Contamination\Dispenser Inspection\Snips of Dispenser Defects\2003736
No | 2019744 | - tooling marks on faceplate - artifact in channel | \\ENG\Product Engineering\Hardware\Wet System\Project\Resist Contamination\Dispenser Inspection\Snips of Dispenser Defects\2019744
No | 2020799 | - tooling marks - improperly formed channels -artifact in channel | \\ENG\Product Engineering\Hardware\Wet System\Project\Resist Contamination\Dispenser Inspection\Snips of Dispenser Defects\2020799
No | 1225264 | - faceplate debris -improperly ablated nozzle | \\ENG\Product Engineering\Hardware\Wet System\Project\Resist Contamination\Dispenser Inspection\Snips of Dispenser Defects\1225264 | Failed Dispenser from Jetting